## VETRO
misura a vuoto |  |  | THETA_T_S | V1 (mV) | V1/V0 | THETA_R_S | V2 (mV) | V2/V0 |  | THETA_T_P | V3 (mV) | V3/V0 | THETA_R_P | V4 (mV) | V4/V0
no pol | 158 | mV | 0 | 51 | 0.8947368421 | 15 | 15 | 0.06726457399 | 0.2857142857 | 0 | 50 | 0.8771929825 | 20 | 10 | 0.04484304933
pol (10k) | 57 | mV | 5 | 51 | 0.8947368421 | 20 | 18 | 0.08071748879 | 0.4285714286 | 5 | 50 | 0.8771929825 | 25 | 8 | 0.03587443946
pol (47k) | 223 | mV | 10 | 51 | 0.8947368421 | 25 | 20 | 0.08968609865 | 0.5862068966 | 10 | 50 | 0.8771929825 | 30 | 6 | 0.0269058296
|  |  | 15 | 50 | 0.8771929825 | 30 | 23 | 0.1031390135 | 0.75 | 15 | 51 | 0.8947368421 | 35 | 4 | 0.01793721973
|  |  | 20 | 50 | 0.8771929825 | 35 | 28 | 0.1255605381 | 0.8857142857 | 20 | 51 | 0.8947368421 | 40 | 2 | 0.008968609865
|  |  | 25 | 49 | 0.8596491228 | 40 | 33 | 0.1479820628 | 0.9555555556 | 25 | 52 | 0.9122807018 | 45 | 1 | 0.004484304933
|  |  | 30 | 48 | 0.8421052632 | 45 | 44 | 0.197309417 | 1 | 30 | 52 | 0.9122807018 | 50 | 0 | 0
|  |  | 35 | 47 | 0.8245614035 | 50 | 52 | 0.2331838565 | 1 | 35 | 53 | 0.9298245614 | 55 | 0 | 0
|  |  | 40 | 46 | 0.8070175439 | 55 | 64 | 0.2869955157 | 0.9756097561 | 40 | 54 | 0.9473684211 | 60 | 1 | 0.004484304933
|  |  | 45 | 44 | 0.7719298246 | 60 | 81 | 0.3632286996 | 0.8378378378 | 45 | 54 | 0.9473684211 | 65 | 9 | 0.04035874439
|  |  | 50 | 42 | 0.7368421053 | 65 | 102 | 0.4573991031 | 0.7142857143 | 50 | 54 | 0.9473684211 | 70 | 21 | 0.09417040359
|  |  | 55 | 38 | 0.6666666667 | 70 | 126 | 0.5650224215 | 0.4520547945 | 55 | 54 | 0.9473684211 | 75 | 60 | 0.269058296
|  |  | 60 | 35 | 0.6140350877 | 75 | 159 | 0.7130044843 | 0.25 | 60 | 54 | 0.9473684211 | 80 | 114 | 0.5112107623
|  |  | 65 | 32 | 0.5614035088 | 80 | 190 | 0.8520179372 | 0.1525423729 | 65 | 52 | 0.9122807018 | 85 | 150 | 0.6726457399
|  |  | 70 | 26 | 0.4561403509 | 85 | 204 | 0.9147982063 |  | 70 | 48 | 0.8421052632
|  |  | 75 | 21 | 0.3684210526 |  |  |  |  | 75 | 39 | 0.6842105263
|  |  | 80 | 13 | 0.2280701754 |  | POLARIZZATORE a 0 (s), trasmissione |  |  | 80 | 26 | 0.4561403509
|  |  | 85 | 7 | 0.1228070175 |  |  |  |  | 85 | 15 | 0.2631578947

## SILICIO
pol (47k) | 223 | mV | Theta_R_S | V6 (mV) | V6/V0 | Theta_R_P | V5 (mV) | V5/V0
|  | POL S | 15 | 75 | 0.33632287 | 15 | 68 | 0.3049327354
|  |  | 20 | 77 | 0.3452914798 | 20 | 66 | 0.2959641256
|  |  | 25 | 81 | 0.3632286996 | 25 | 63 | 0.2825112108
|  |  | 30 | 85 | 0.3811659193 | 30 | 60 | 0.269058296
|  |  | 35 | 93 | 0.4170403587 | 35 | 55 | 0.2466367713
|  |  | 40 | 101 | 0.4529147982 | 40 | 52 | 0.2331838565
|  |  | 45 | 114 | 0.5112107623 | 45 | 46 | 0.2062780269
|  |  | 50 | 122 | 0.5470852018 | 50 | 42 | 0.1883408072
|  |  | 55 | 138 | 0.6188340807 | 55 | 32 | 0.1434977578
|  |  | 60 | 151 | 0.6771300448 | 60 | 25 | 0.1121076233
|  |  | 65 | 173 | 0.7757847534 | 65 | 12 | 0.05381165919
|  |  | 70 | 190 | 0.8520179372 | 70 | 3 | 0.0134529148
|  |  | 75 | 214 | 0.9596412556 | 75 | 0 | 0
|  |  | 80 | 232 | 1.040358744 | 80 | 10 | 0.04484304933
|  |  | 85 | 243 | 1.089686099 | 85 | 72 | 0.3228699552